## Sheet 1
Document No | Report Date | Report Number | Prefix | Other Report Number | Shape Name | Weight | Number Stones | Description | Measurement1 | Measurement2 | Measurement3 | Table | Crown Height | Pavilion Depth | Total Depth | Crown Angle | Pavilion Angle | Culet Size | Girdle Percent | Girdle Name | POL or pol/sym | SYM | CUT-PROP | Clarity | Color (Long) | Report Type I | Report Format I | Color (Short) | Report Type II | Report Format II | Fluorescence | Comments Consultation | Special Comments | Report Comments | Customer Ref No. | Memo No | Fax Comments | Laserscribe | Recheck
24030042 | 11/04/2024 | 629487893 | N/A |  | Round Brilliant | 1 | 1 | Laboratory Grown Diamond | 6.39 | 6.43 | 3.99 | 56 | 16 | 43 | 62.1 | 36 | 40.7 | Pointed | 3.2 | Medium (Faceted) | Excellent | Excellent | Ideal | Internally Flawless | D | Lab Grown 4 Fold | N/A | D | N/A | N/A | None | N/A | N/A | As Grown - No indication of post-growth treatment.This Laboratory Grown Diamond was created by High Pressure High Temperature (HPHT) growth process.Type II | Z152-178 | N/A |  | IGI LG629487893 | OK
24030353 | 12/04/2024 | 629496532 | N/A |  | Round Brilliant | 1.11 | 1 | Laboratory Grown Diamond | 6.65 | 6.69 | 4.08 | 56 | 14.5 | 43 | 61.2 | 33.5 | 40.7 | Pointed | 3.6 | Medium (Faceted) | Excellent | Excellent | Ideal | VVS 2 | D | Lab Grown 4 Fold | N/A | D | N/A | N/A | None | N/A | N/A | As Grown - No indication of post-growth treatment.This Laboratory Grown Diamond was created by High Pressure High Temperature (HPHT) growth process.Type II | Z149-161 | N/A |  | IGI LG629496532 | OK
24030353 | 11/04/2024 | 629496533 | N/A |  | Round Brilliant | 1.6 | 1 | Laboratory Grown Diamond | 7.46 | 7.48 | 4.61 | 57 | 15.5 | 42.5 | 61.7 | 35.8 | 40.4 | Pointed | 3.7 | Medium (Faceted) | Excellent | Excellent | Ideal | VVS 2 | D | Lab Grown 4 Fold | N/A | D | N/A | N/A | None | N/A | N/A | As Grown - No indication of post-growth treatment.This Laboratory Grown Diamond was created by High Pressure High Temperature (HPHT) growth process.Type II | Z149-204 | N/A |  | IGI LG629496533 | OK
24030353 | 11/04/2024 | 629496534 | N/A |  | Round Brilliant | 2 | 1 | Laboratory Grown Diamond | 8.05 | 8.09 | 4.94 | 59 | 14 | 43 | 61.2 | 34.2 | 40.8 | Pointed | 4.1 | Medium To Slightly Thick (Faceted) | Excellent | Excellent | Ideal | VS 1 | D | Lab Grown 4 Fold | N/A | D | N/A | N/A | None | N/A | N/A | As Grown - No indication of post-growth treatment.This Laboratory Grown Diamond was created by High Pressure High Temperature (HPHT) growth process.Type II | Z149-107 | N/A |  | IGI LG629496534 | OK
24030353 | 12/04/2024 | 629496535 | N/A |  | Round Brilliant | 1.84 | 1 | Laboratory Grown Diamond | 7.77 | 7.8 | 4.86 | 58 | 15.5 | 43 | 62.5 | 36.1 | 40.9 | Pointed | 4 | Medium (Faceted) | Excellent | Excellent | Ideal | VVS 1 | D | Lab Grown 4 Fold | N/A | D | N/A | N/A | None | N/A | N/A | As Grown - No indication of post-growth treatment.This Laboratory Grown Diamond was created by High Pressure High Temperature (HPHT) growth process.Type II | Z151-445 | N/A |  | IGI LG629496535 | OK
24030353 | 11/04/2024 | 629496536 | N/A |  | Round Brilliant | 1.55 | 1 | Laboratory Grown Diamond | 7.4 | 7.43 | 4.54 | 57 | 15 | 42.5 | 61.2 | 34.9 | 40.5 | Pointed | 3.7 | Medium (Faceted) | Excellent | Excellent | Ideal | VS 1 | D | Lab Grown 4 Fold | N/A | D | N/A | N/A | None | N/A | N/A | As Grown - No indication of post-growth treatment.This Laboratory Grown Diamond was created by High Pressure High Temperature (HPHT) growth process.Type II | Z152-310 | N/A |  | IGI LG629496536 | OK
24030353 | 12/04/2024 | 629496537 | N/A |  | Round Brilliant | 2.51 | 1 | Laboratory Grown Diamond | 8.61 | 8.68 | 5.34 | 58 | 15 | 42.5 | 61.7 | 35.8 | 40.4 | Pointed | 4.1 | Medium To Slightly Thick (Faceted) | Excellent | Excellent | Ideal | VVS 2 | D | Lab Grown 4 Fold | N/A | D | N/A | N/A | None | N/A | N/A | As Grown - No indication of post-growth treatment.This Laboratory Grown Diamond was created by High Pressure High Temperature (HPHT) growth process.Type II | Z150-117 | N/A |  | IGI LG629496537 | OK
24030353 | 11/04/2024 | 629496538 | N/A |  | Round Brilliant | 2.05 | 1 | Laboratory Grown Diamond | 8.13 | 8.19 | 5.05 | 55 | 15 | 43 | 61.9 | 34.3 | 40.9 | Pointed | 3.4 | Medium (Faceted) | Excellent | Excellent | Ideal | VS 1 | D | Lab Grown 4 Fold | N/A | D | N/A | N/A | None | N/A | N/A | As Grown - No indication of post-growth treatment.This Laboratory Grown Diamond was created by High Pressure High Temperature (HPHT) growth process.Type II | Z147-100 | N/A |  | IGI LG629496538 | OK